## Cell Setup
Channel Thickness | 4 | mm
Channel Width | 30 | mm
Particles | gzp020
O2 Flow Rate | 0.2 | l/min

## Velocity Points
Volume Flow Setting | ml/min | 10 | 50 | 100 | 200
| m³/s | 1.66667e-07 | 8.33335e-07 | 1.66667e-06 | 3.33334e-06
Channel Thickness | mm | 4 | 4 | 4 | 4
| m | 0.004 | 0.004 | 0.004 | 0.004
Channel Width | mm | 30 | 30 | 30 | 30
| m | 0.03 | 0.03 | 0.03 | 0.03
| m² | 0.00012 | 0.00012 | 0.00012 | 0.00012
Average Velocity | m/s | 0.001388892 | 0.006944458 | 0.01388892 | 0.02777783

## Electr. Operating Points
Breite Flowfield |  | 30 | mm | O2-Volumenstrom | 0.2 | l/min
Länge Flowfield |  | 60 | mm
Stromabnehmerfläche |  | 1800 | mm²
|  | 0.0018 | m²
Kathodenbreite |  | 43 | mm
Kathodenlänge |  | 105 | mm
Kathodenfläche |  | 4515 | mm²
0.004515
Potentiostatische Messung
Zellspannung | 0.8 | V

## Electrolyte Mixture
| Elektrolyt 1 | Elektrolyt 2 | Summe
Volumen | 200 | 50 | 250 | ml
| 0.2 | 0.05 | 0.25 | l
| 0.0002 | 5e-05 | 0.00025 | m³
Dichte | 1265 | 1265 | 1265 | kg/m³
Masse | 0.253 | 0.06325 | 0.31625 | kg
Binderanteil | 0.005 | 0.01 | 0.006 | -
Bindermasse | 0.001265 | 0.0006325 | 0.0018975 | kg

## Measurement Points
PAA in Electrolyte | 0.5